## 2002
Data | Motlle | Material | Figura | Nº Màquina | Ø Rosca | Ø Tope Rosca | Ø Ancoratge | Ø Coll | Ø Interior | Ample Superior | Alçada Màxima | Alçada Coll Int. | Alçada Coll Ext. | Profunditat Mínima | Peso | Proves (Muntatge, espai tarro/ tapa, tancament i centratge tarro, color i altres) | Nom
[5 empty] | 57.6 | 57.6 | 54.17 | 55.86 | 50.9 | 69.7 | 43.35 | 9.8 | 10.1 | 37.5 | 99.3
[5 empty] | + / - | + / - | + / - | +/- | + / - | + / - | + / - | + / - | + / - | + | + / -
[5 empty] | 0.25 | 0.25 | 0.25 | 0.25 | 0.25 | 0.25 | 0.45 | 0.15 | 0.25 | 1.5 | 2.5
2019-11-12 | 2002 | PS | Fig. 49 | 40 | 57.57 | 57.46 | 54.25 | 55.77 | 50.84 | 69.63 | 43.55 | 9.78 | 9.87 | 38.15 | 99.23 |  | Adan
2019-11-12 | 2002 | PS | Fig. 50 | 40 | 57.55 | 57.51 | 54.26 | 55.73 | 50.86 | 69.58 | 43.38 | 9.76 | 9.8 | 37.84 | 99.23 |  | Adan
2019-11-12 | 2002 | PS | Fig. 51 | 40 | 57.62 | 57.46 | 54.3 | 55.78 | 50.82 | 69.64 | 43.4 | 9.84 | 10 | 37.82 | 99.4 |  | Adan
2019-11-12 | 2002 | PS | Fig. 52 | 40 | 57.61 | 57.55 | 54.11 | 55.75 | 50.85 | 69.55 | 43.17 | 9.79 | 9.82 | 37.44 | 99.36 |  | Adan
2019-11-12 | 2002 | PS | Fig. 53 | 40 | 57.55 | 57.47 | 54.15 | 55.73 | 50.86 | 69.58 | 43.41 | 9.78 | 9.95 | 38.18 | 99.45 |  | Adan
2019-11-12 | 2002 | PS | Fig. 54 | 40 | 57.57 | 57.47 | 54.17 | 55.72 | 50.88 | 69.62 | 43.4 | 9.78 | 9.92 | 37.9 | 99.37 |  | Adan
2019-11-12 | 2002 | PS | Fig. 55 | 40 | 57.64 | 57.51 | 54.2 | 55.74 | 50.82 | 69.52 | 43.41 | 9.86 | 9.96 | 38.02 | 99.17 |  | Adan
2019-11-12 | 2002 | PS | Fig. 56 | 40 | 57.63 | 57.51 | 54.13 | 55.75 | 50.87 | 69.52 | 43.44 | 9.84 | 10.06 | 37.93 | 98.9 |  | Adan
2019-11-28 | 2002 | PS | Fig. 53 |  | 57.54 | 57.45 | 54.1 | 55.73 | 50.87 | 69.58 | 43.64 | 9.79 | 10.12 | 37.83 | 99.76 |  | Adan
2019-11-28 | 2002 | PS | Fig. 54 |  | 57.52 | 57.44 | 54.09 | 55.72 | 50.83 | 69.58 | 43.65 | 9.8 | 10.2 | 37.84 | 99.75 |  | Adan
2019-11-28 | 2002 | PS | Fig. 55 |  | 57.58 | 57.48 | 54.06 | 55.71 | 50.84 | 69.52 | 43.87 | 9.72 | 10.25 | 37.84 | 99.7 |  | Adan
2019-11-28 | 2002 | PS | Fig. 56 |  | 57.56 | 57.48 | 54.04 | 55.68 | 50.96 | 69.51 | 43.55 | 9.74 | 10.07 | 37.7 | 99.33 |  | Adan
2019-11-28 | 2002 | PS | Fig. 49 |  | 57.57 | 57.54 | 54.21 | 55.78 | 50.8 | 69.57 | 43.51 | 9.73 | 9.96 | 37.67 | 99.79 |  | Adan
2019-11-28 | 2002 | PS | Fig. 50 |  | 57.65 | 57.54 | 54.21 | 55.7 | 50.78 | 69.57 | 43.52 | 9.77 | 9.87 | 37.54 | 99.56 |  | Adan
2019-11-28 | 2002 | PS | Fig. 51 |  | 57.57 | 57.51 | 54.16 | 55.67 | 50.83 | 69.53 | 43.63 | 9.82 | 10.03 | 37.78 | 99.83 |  | Adan
2019-11-28 | 2002 | PS | Fig. 52 |  | 57.55 | 57.5 | 54.06 | 55.73 | 50.93 | 69.52 | 43.55 | 9.78 | 10.01 | 37.56 | 99.76 |  | Adan
2020-02-19 | 2002 | SMMA | Fig. 49 | 40 | 57.55 | 57.52 | 54.26 | 55.74 | 51.11 | 69.65 | 43.5 | 9.82 | 9.77 | 37.8 | 103.58 |  | ALFONS
2020-02-19 | 2002 | SMMA | Fig. 50 | 40 | 57.56 | 57.57 | 54.21 | 55.74 | 51.14 | 69.61 | 43.44 | 9.76 | 9.8 | 37.62 | 103.45 |  | ALFONS
2020-02-19 | 2002 | SMMA | Fig. 51 | 40 | 57.53 | 57.55 | 54.22 | 55.77 | 51.06 | 69.68 | 43.39 | 9.82 | 9.82 | 37.41 | 103.58 |  | ALFONS
2020-02-19 | 2002 | SMMA | Fig. 52 | 40 | 57.53 | 57.5 | 54.24 | 55.77 | 51.12 | 69.6 | 42.96 | 9.81 | 9.76 | 36.71 | 103.35 |  | ALFONS
2020-02-19 | 2002 | SMMA | Fig. 53 | 40 | 57.55 | 57.54 | 54.16 | 55.72 | 51.14 | 69.59 | 43.44 | 9.82 | 9.78 | 37.42 | 103.49 |  | ALFONS
2020-02-19 | 2002 | SMMA | Fig. 54 | 40 | 57.54 | 57.55 | 54.16 | 55.78 | 51.07 | 69.61 | 43.44 | 9.74 | 9.81 | 37.46 | 103.62 |  | ALFONS
2020-02-19 | 2002 | SMMA | Fig. 55 | 40 | 57.58 | 57.56 | 54.2 | 55.77 | 51.06 | 69.54 | 43.41 | 9.82 | 9.86 | 37.57 | 103.47 |  | ALFONS
2020-02-19 | 2002 | SMMA | Fig. 56 | 40 | 57.55 | 57.54 | 54.16 | 55.77 | 51.04 | 69.54 | 43.36 | 9.78 | 9.72 | 37.47 | 103.07 |  | ALFONS
2020-03-16 | 2002 | SMMA | Fig. 51 | 40 | 57.67 | 57.66 | 54.12 | 55.69 | 51.12 | 69.74 | 43.2 | 9.8 | 9.7 | 37.21 | 103.53 |  | jairo
2020-03-16 | 2002 | SMMA | Fig. 54 | 40 | 57.86 | 57.69 | 54.14 | 55.72 | 51.41 | 69.66 | 43.23 | 9.75 | 9.71 | 37.62 | 103.67 |  | jairo
2020-03-16 | 2002 | SMMA | Fig. 55 | 40 | 57.82 | 57.72 | 54.14 | 55.89 | 51.43 | 69.55 | 43.24 | 9.8 | 9.72 | 37.47 | 103.41 |  | jairo
2020-03-16 | 2002 | SMMA | Fig. 56 | 40 | 57.84 | 57.72 | 54.205586 | 55.73 | 51.32 | 69.58 | 43.13 | 9.67 | 9.71 | 37.23 | 103.02 |  | Jairo
2020-03-16 | 2002 | SMMA | Fig. 49 | 40 | 57.78 | 57.72 | 54.17 | 55.8 | 51.4 | 69.6 | 43.35 | 9.77 | 9.64 | 37.34 | 103.47 |  | Jairo
2020-03-16 | 2002 | SMMA | Fig. 53 | 40 | 57.76 | 57.74 | 54.18 | 55.86 | 51.13 | 69.61 | 43.43 | 9.76 | 9.7 | 37.47 | 103.24 |  | jairo
2020-03-16 | 2002 | SMMA | Fig. 50 | 40 | 57.73 | 57.75 | 54.01 | 55.7 | 51.27 | 69.65 | 43.44 | 9.75 | 9.62 | 37.31 | 103.28 |  | Jairo
2020-03-16 | 2002 | SMMA | Fig. 52 | 40 | 57.86 | 57.7 | 54.2 | 55.86 | 51.26 | 69.57 | 43.02 | 9.69 | 9.45 | 36.96 | 103.73 |  | Jairo
2020-04-08 | 2002 | PS | Fig. 49 | 43 | 57.65 | 57.66 | 54.26 | 55.85 | 51.1 | 69.68 | 43.44 | 9.83 | 9.84 | 38.09 | 99.64 |  | jairo
2020-04-08 | 2002 | PS | Fig. 50 | 43 | 57.63 | 57.62 | 54.05 | 55.72 | 51.19 | 69.68 | 43.46 | 9.77 | 9.7 | 37.95 | 99.47 |  | jairo
2020-04-08 | 2002 | PS | Fig. 51 | 43 | 57.75 | 57.62 | 54.09 | 55.81 | 51.16 | 69.62 | 43.43 | 9.82 | 9.83 | 37.83 | 99.64 |  | jairo
2020-04-08 | 2002 | PS | Fig. 52 | 43 | 57.71 | 57.64 | 54.02 | 55.81 | 51.08 | 69.63 | 43.24 | 9.76 | 9.7 | 37.59 | 99.51 |  | jairo
2020-04-08 | 2002 | PS | Fig. 53 | 43 | 57.72 | 57.61 | 54.07 | 55.91 | 51.19 | 69.66 | 43.45 | 9.8 | 9.89 | 37.97 | 99.49 |  | jairo
2020-04-08 | 2002 | PS | Fig. 54 | 43 | 57.65 | 57.62 | 54 | 55.86 | 51.02 | 69.74 | 43.41 | 9.78 | 9.84 | 38.15 | 99.78 |  | jairo
2020-04-08 | 2002 | PS | Fig. 55 | 43 | 57.74 | 57.62 | 54.19 | 55.77 | 51.17 | 69.71 | 43.39 | 9.81 | 9.75 | 37.9 | 99.49 |  | JAIRO
2020-04-08 | 2002 | PS | Fig. 56 | 43 | 57.7 | 57.65 | 53.91 | 55.76 | 51.14 | 69.53 | 43.33 | 9.81 | 9.81 | 37.61 | 99.05 |  | JAIRO